## Sheet1
Reference | Waveform_type | Control | GSA (µm2) | Pulse_width (µs) | Frequency (Hz) | Current (µA) | Voltage (mV) | Charge_per_phase (nC ph) | Charge_density_per_phase (µC/cm2 ph) | Current_density (mA/cm2) | Duty_cycle (%) | Stim_on (s) | Stim_total_day (s) | Daily_pulses (pulses) | Daily_accumulated_charge (C) | Avg_Damage_binary | Random Forest Outcome
Morales2024 | biphasic_balanced | Current | 989853.1 | 100 | 50 | 121 | 151.25 | 12.1 | 1.222404 | 12.22404 | 100 | 900 | 14400 | 720000 | 0.008712 | 0 | 0
Morales2024 | biphasic_balanced | Current | 979129.2 | 100 | 50 | 178 | 222.5 | 17.8 | 1.817942 | 18.17942 | 100 | 900 | 14400 | 720000 | 0.012816 | 0 | 0
Morales2024 | biphasic_balanced | Current | 976051.3 | 100 | 50 | 562 | 702.5 | 56.2 | 5.757894 | 57.57894 | 100 | 900 | 14400 | 720000 | 0.040464 | 1 | 0
Morales2024 | biphasic_balanced | Current | 980469.7 | 100 | 50 | 632 | 790 | 63.2 | 6.44589 | 64.4589 | 100 | 900 | 14400 | 720000 | 0.045504 | 0 | 0
Morales2024 | biphasic_balanced | Current | 980692 | 100 | 50 | 1124 | 1405 | 112.4 | 11.46129 | 114.6129 | 100 | 900 | 14400 | 720000 | 0.080928 | 0 | 0
Morales2024 | biphasic_balanced | Current | 508370.1 | 100 | 50 | 8000 | 10000 | 800 | 157.3657 | 1573.657 | 100 | 900 | 14400 | 720000 | 0.576 | 1 | 0
Morales2024 | biphasic_balanced | Current | 981883.6 | 100 | 50 | 2 | 2.5 | 0.2 | 0.02036901 | 0.2036901 | 100 | 900 | 14400 | 720000 | 0.000144 | 1 | 1
Morales2024 | biphasic_balanced | Current | 492107.5 | 100 | 50 | 2 | 2.5 | 0.2 | 0.04064153 | 0.4064153 | 100 | 900 | 14400 | 720000 | 0.000144 | 0 | 0
Morales2024 | biphasic_balanced | Current | 981883.6 | 100 | 50 | 2 | 2.5 | 0.2 | 0.02036901 | 0.2036901 | 100 | 900 | 14400 | 720000 | 0.000144 | 0 | 0
Morales2024 | biphasic_balanced | Current | 981883.6 | 100 | 50 | 2 | 2.5 | 0.2 | 0.02036901 | 0.2036901 | 100 | 900 | 14400 | 720000 | 0.000144 | 0 | 0
Morales2024 | biphasic_balanced | Current | 981883.6 | 100 | 50 | 2 | 2.5 | 0.2 | 0.02036901 | 0.2036901 | 100 | 900 | 14400 | 720000 | 0.000144 | 0 | 0
Whitsitt2022 | biphasic_balanced | Current | 2000 | 200 | 50 | 10 | 12.5 | 2 | 100 | 500 | 100 | 25200 | 25200 | 1260000 | 0.00252 | 0 | 1
Whitsitt2022 | biphasic_balanced | Current | 2000 | 200 | 50 | 100 | 125 | 20 | 1000 | 5000 | 100 | 25200 | 25200 | 1260000 | 0.0252 | 1 | 0
Whitsitt2022 | biphasic_balanced | Current | 1500 | 200 | 50 | 25 | 31.25 | 5 | 333.3333 | 1666.667 | 100 | 3600 | 3600 | 180000 | 0.0009 | 1 | 1
Whitsitt2022 | biphasic_balanced | Current | 1500 | 200 | 50 | 10 | 12.5 | 2 | 133.3333 | 666.6667 | 100 | 25200 | 25200 | 1260000 | 0.00252 | 0 | 0
Whitsitt2022 | biphasic_balanced | Current | 1500 | 200 | 50 | 72 | 90 | 14.4 | 960 | 4800 | 100 | 25200 | 25200 | 1260000 | 0.018144 | 0 | 0
Lycke2023 | biphasic_balanced | Current | 452.4 | 167 | 100 | 6.706587 | 8.383234 | 1.12 | 247.5685 | 1482.446 | 6.78 | 0.4 | 244.08 | 24408 | 2.733696e-05 | 0 | 0
Lycke2023 | biphasic_balanced | Current | 452.4 | 167 | 100 | 2.095808 | 2.61976 | 0.35 | 77.36516 | 463.2645 | 6.78 | 0.4 | 244.08 | 24408 | 8.5428e-06 | 0 | 0
Lycke2023 | biphasic_balanced | Current | 452.4 | 167 | 100 | 5.269461 | 6.586826 | 0.88 | 194.5181 | 1164.779 | 6.78 | 0.4 | 244.08 | 24408 | 2.147904e-05 | 0 | 0
Lycke2023 | biphasic_balanced | Current | 452.4 | 167 | 100 | 6.826347 | 8.532934 | 1.14 | 251.9894 | 1508.919 | 6.78 | 0.4 | 244.08 | 24408 | 2.782512e-05 | 0 | 0
Lycke2023 | biphasic_balanced | Current | 452.4 | 167 | 100 | 2.215569 | 2.769461 | 0.37 | 81.78603 | 489.7367 | 6.78 | 0.4 | 244.08 | 24408 | 9.03096e-06 | 0 | 0
Zhou2023 | biphasic_balanced | Current | 300000000 | 200 | 1000 | 60 | 75 | 12 | 0.004 | 0.02 | 50 | 0.2 | 1800 | 1800000 | 0.0216 | 0 | 0
Temel2004 | biphasic_balanced | Current | 1573 | 150 | 250 | 57.93333 | 72.41667 | 8.69 | 552.4476 | 3682.984 | 100 | 0.6 | 300 | 75000 | 0.00065175 | 0 | 0
Temel2004 | biphasic_balanced | Current | 1573 | 150 | 250 | 56 | 70 | 8.4 | 534.0114 | 3560.076 | 100 | 0.6 | 300 | 75000 | 0.00063 | 0 | 0
Temel2004 | biphasic_balanced | Current | 1573 | 150 | 250 | 77.33333 | 96.66667 | 11.6 | 737.4444 | 4916.296 | 100 | 0.6 | 300 | 75000 | 0.00087 | 0 | 0
Woodford1996 | biphasic_balanced | Current | 1100 | 275 | 35 | 100 | 125 | 27.5 | 2500 | 9090.909 | 100 | 15 | 15 | 525 | 1.44375e-05 | 0 | 0
Woodford1996 | biphasic_balanced | Current | 1100 | 275 | 35 | 100 | 125 | 27.5 | 2500 | 9090.909 | 33 | 15 | 4.95 | 173.25 | 4.764375e-06 | 0 | 0